## Sudut bawah (degree)
Ukuran Butiran (mm) | Kadar Air (w%)
| 0% | 1% | 2% | 3% | 4% | 5%
4 | 9.78, 10.51, 8.88, 10.26, 12.65 | 9.75, 11.11, 12.03, 10.72, 12.23 | 12.69, 12.42, 11.05, 11.95, 10.88 | 13.60, 13.68, 12.85, 13.29, 13.54 | 13.11, 14.02, 14.38, 13.88, 13.45 | 16.11, 17.47, 20.08, 15.61, 17.68
6 | 13.39, 11.81, 11.74, 11.56, 11.75 | 12.68, 13.83, 14.51, 13.09, 12.06 | 13.91, 13.56, 15.43, 13.92, 15.56 | 18.34, 13.56, 16.88, 15.28, 17.27 | 21.32, 16.80, 17.51, 16.85, 17.35 | 16.04, 18.77, 18.35, 18.38, 17.23
8 | 15.78, 13.87, 12.30, 12.32, 13.77 | 15.96, 14.74, 14.57, 15.16, 12.45 | 15.36, 15.57, 15.52, 14.72, 15.20 | 16.07, 16.78, 15.55, 18.41, 16.84 | 16.21, 18.15, 16.94, 17.70, 16.10 | 20.19, 17.89, 17.20, 17.01, 18.40
10 | 11.10, 12.64, 10.63, 12.15, 9.10 | 16.30, 11.84, 11.82, 11.04, 10.88 | 11.32, 13.38, 13.73, 13.33, 12.93 | 16.67, 14.70, 13.31, 14.30, 14.45 | 13.60, 13.69, 13.26, 14.04, 13.07 | 17.72, 17.30, 16.48, 15.95, 15.27

## sudut atas (degree)
Ukuran Butiran (mm) | Kadar Air (w%)
| 0% | 1% | 2% | 3% | 4% | 5%
4 | 21.85, 20.76, 22.06, 21.04, 20.58 | 25.60, 25.03, 24.88, 22.87, 21.62 | 24.41, 26.80, 25.68, 25.21, 25.85 | 26.14, 25.78, 27.23, 26.86, 26.03 | 28.01, 26.49, 26.99, 28.49, 27.44 | 28.13, 28.22, 29.96, 29.95, 29.17
6 | 25.45, 22.16, 21.49, 21.58, 22.02 | 24.84, 24.44, 24.09, 24.85, 23.98 | 31.68, 27.31, 26.49, 27.17, 27.46 | 33.95, 28.98, 28.18, 28.61, 27.53 | 31.42, 30.14, 28.71, 30.22, 29.91 | 32.11, 30.18, 30.53, 30.37, 31.14
8 | 25.66, 23.40, 22.50, 21.53, 22.47 | 28.58, 26.62, 23.86, 27.51, 25.11 | 27.28, 28.34, 31.67, 28.03, 27.94 | 28.95, 30.82, 27.19, 27.74, 30.54 | 31.30, 30.72, 30.36, 31.73, 29.14 | 30.26, 30.99, 30.21, 31.98, 33.12
10 | 22.83, 22.13, 20.94, 22.53, 19.71 | 25.66, 26.42, 24.59, 27.17, 23.77 | 29.74, 27.24, 28.71, 25.60, 28.54 | 25.32, 27.95, 27.68, 28.49, 27.38 | 29.67, 29.62, 32.34, 31.71, 28.16 | 27.87, 33.62, 27.00, 28.93, 25.90

## waktu(s)
Ukuran Butiran (mm) | Kadar Air (w%)
| 0% | 1% | 2% | 3% | 4% | 5%
4 | 0.858,0.843,0.875,0.875,0.841 | 1.004,1.041,1.008,0.975,0.978 | 1.108,0.958,0.975,0.952,0.988 | 1.079,0.908,0.975,0.928,1.108 | 1.071,0.875,0.845,0.841,0.807 | 1.075,0.744,0.908,0.841,0.741
6 | 0.875,1.275,1.258,0.958,0.875,0.804 | 1.275, 1.008,1.008,1.075,1.108 | 1.258,1.004,0.989,0.998,0.975 | 0.958,0.975,0.942,0.942,0.995 | 0.875,0.804,0.875,0.875,0.840 | 0.804,0.775,0.742,0.750,0.742
8 | 0.923, 0.942, 0.875, 0.845, 0.875 | 1.280,1.204,1.230,1.211,1.275 | 1.088,1.075,1.060,1.078,1.075 | 1.083,1.008,1.071,1.075,1.012 | 1.021,1.007,1.008,0.908,0.942 | 0.958,0.905,0.842,0.812,0.803
10 | 0.902, 0.842, 0.834, 0.808, 0.812 | 1.189, 1.181, 1.142, 1.223, 1.168 | 1.158,1.042,1.012,1.133,1.003 | 1.124,1.002,0.985,0.972,1.013 | 1.002,0.977,0.875,0.808,0.998 | 1.061,0.808,0.811,0.744,0.830
Waktu (s),4mm_r1,4mm_r2,4mm_r3,4mm_r4,4mm_r5,6mm_r1,6mm_r2,6mm_r3,6mm_r4,6mm_r5,8mm_r1,8mm_r2,8mm_r3,8mm_r4,8mm_r5,10mm_r1,10mm_r2,10mm_r3,10mm_r4,10mm_r5 0%,0.858,0.843,0.875,0.875,0.841,0.875,0.842,0.842,0.805,0.880,0.923,0.942,0.875,0.845,0.875,0.902,0.842,0.834,0.808,0.812 1%,1.004,1.041,1.008,0.975,0.978,1.275,1.008,1.008,1.075,1.108,1.280,1.204,1.230,1.211,1.275,1.189,1.181,1.142,1.223,1.168 2%,1.108,0.958,0.975,0.952,0.988,1.258,1.004,0.989,0.998,0.975,1.088,1.075,1.060,1.078,1.075,1.158,1.042,1.012,1.133,1.003 3%,1.079,0.908,0.975,0.928,1.108,0.958,0.975,0.942,0.942,0.995,1.083,1.008,1.071,1.075,1.012,1.124,1.002,0.985,0.972,1.013 4%,0.871,0.875,0.845,0.841,0.807,0.875,0.804,0.875,0.875,0.840,1.021,1.007,1.008,0.908,0.942,1.002,0.977,0.875,0.808,0.998 5%,0.780,0.744,0.908,0.841,0.741,0.804,0.775,0.742,0.750,0.742,0.958,0.905,0.842,0.812,0.803,1.061,0.808,0.811,0.744,0.830
Waktu (s),4mm_r1,4mm_r2,4mm_r3,4mm_r4,4mm_r5,6mm_r1,6mm_r2,6mm_r3,6mm_r4,6mm_r5,8mm_r1,8mm_r2,8mm_r3,8mm_r4,8mm_r5,10mm_r1,10mm_r2,10mm_r3,10mm_r4,10mm_r5 0%,0.858,0.843,0.875,0.875,0.841,0.875,0.842,0.842,0.805,0.880,0.923,0.942,0.875,0.845,0.875,0.902,0.842,0.834,0.808,0.812 1%,1.004,1.041,1.008,0.975,0.978,1.275,1.008,1.008,1.075,1.108,1.280,1.204,1.230,1.211,1.275,1.189,1.181,1.142,1.223,1.168 2%,1.108,0.958,0.975,0.952,0.988,1.258,1.004,0.989,0.998,0.975,1.088,1.075,1.060,1.078,1.075,1.158,1.042,1.012,1.133,1.003 3%,1.079,0.908,0.975,0.928,1.108,0.958,0.975,0.942,0.942,0.995,1.083,1.008,1.071,1.075,1.012,1.124,1.002,0.985,0.972,1.013 4%,0.871,0.875,0.845,0.841,0.807,0.875,0.804,0.875,0.875,0.840,1.021,1.007,1.008,0.908,0.942,1.002,0.977,0.875,0.808,0.998 5%,0.780,0.744,0.908,0.841,0.741,0.804,0.775,0.742,0.750,0.742,0.958,0.905,0.842,0.812,0.803,1.061,0.808,0.811,0.744,0.830

## L (Panjang)
Ukuran Butiran (mm) | Kadar Air (w%)
| 0% | 1% | 2% | 3% | 4% | 5%
4 | 40,31,35,31,30.5 | 29.5 , 29 , 29 , 30 , 29 | 29.3 , 28 , 30 , 29 , 29.5 | 29.3 , 29 , 29.4 , 29.6 , 28.9 | 28.5 , 29 , 29 , 28.4 , 28.2 | 27.4 , 27.5 , 24.6 , 25.4 , 27
6 | 27 , 28 , 28.8 , 28.9 , 28.8 | 27 , 25.6 , 26 , 27.2 , 29 | 24 , 26 , 25.8 , 26.2 , 26.2 | 23 , 26.3 , 24 , 25 , 24.5 | 22.8 , 25.4 , 26.5 , 25.4 , 25.2 | 22.9 , 25.5 , 25.4 , 24 , 25.4
8 | 26 , 27.6 , 27.5 , 26.8 , 26 | 25.6 , 25 , 26 , 26 , 26.8 | 26 , 25.8 , 26.2 , 26.7 , 26.8 | 26.1 , 24.8 , 26.7 , 25.9 , 26.8 | 25.5 , 25.5 , 24.8 , 24.9 , 25 | 25 , 24.6 , 25.2 , 24.9 , 24.8
10 | 31 , 28 , 28.1 , 28.3 , 26.7 | 29 , 27 , 27.4 , 27.2 , 28.9 | 28.2 , 27.4 , 26.5 , 26.9 , 27.5 | 26.4 , 26 , 25.9 , 26.4 , 26 | 26.3 , 26.9 , 27 , 27 , 27.8 | 26 , 25.9 , 26 , 26.6 , 24.6
L*= Lf-Li/Li
#NUM!

## H (Tinggi)
Ukuran Butiran (mm) | Kadar Air (w%)
| 0% | 1% | 2% | 3% | 4% | 5%
4 | 7.0 , 7.0 , 7.2 , 7.6 , 7.7 | 7.9 , 8.0 , 8.2 , 8.0 , 7.9 | 8.4 , 9.8 , 9.0 , 9.3 , 8.9 | 8.7 , 9.9 , 9.8 , 9.9 , 9.7 | 9 , 9.8 , 9.7 , 9.9 , 9.8 | 9.2 , 9.8 , 9.9 , 10 , 10.1
6 | 8.8 , 8.2 , 8.1 , 8.0 , 8.0 | 8.7 , 9.7 , 9.2 , 9.0 , 8.9 | 9.8 , 9.2 , 9.4 , 9.5 , 9.4 | 10 , 9.6 , 9.8 , 9.5 , 9.9 | 9.9 , 9.8 , 9.7 , 9.8 , 9.7 | 10 , 9.9 , 10.1 , 10.1 , 10
8 | 8.7 , 8.0 , 7.8 , 8.0 , 8.2 | 8.8 , 8.9 , 8.5 , 8.9 , 9.2 | 9 , 9.2 , 9.6 , 9.5 , 9.0 | 9.2 , 9.9 , 9.7 , 10 , 10 | 9.8 , 9.7 , 9.8 , 9.9 , 10 | 9.8 , 10 , 9.8 , 10 , 10.1
10 | 8 , 8 , 8.3 , 7.9 , 8.4 | 8.4 , 8.5 , 9.4 , 8.8 , 9.3 | 8.6 , 9.5 , 10 , 9.5 , 9.8 | 9.5 , 10 , 8.8 , 9 , 9.8 | 9.4 , 10 , 10.1 , 9.8 , 9.8 | 9.6 , 10.2 , 9.9 , 9.8 , 9.7

## data sudut,panjang,tinggi,waktu
Ukuran Butiran (mm) | Kadar Air (w%)
| 0% | 1% | 2% | 3% | 4% | 5%
4 | (34.96, 24.91, 25.71, 25.71, 25.92) | (19.42, 18.26, 19.26, 20.51, 19.63) | (17.41, 18.79, 20.77, 20.38, 20.04) | (17.87, 20.92, 20.77, 20.91, 17.54) | (21.25, 21.71, 21.3, 21.88, 22.13) | (22.31, 23.52, 18.15, 21.88, 24.42)
6 | (19.43, 20.19, 20.19, 21.24, 18.86) | (13.39, 16.9, 16.9, 16.88, 17.51) | (11.14, 17.33, 17.49, 17.53, 17.95) | (13.57, 18.46, 17.2, 17.84, 16.51) | (14.63, 20.9, 20.0, 19.31, 20.0) | (16.04, 20.65, 22.78, 21.33, 22.77)
8 | (17.34, 19.32, 21.14, 20.83, 21.14) | (12.19, 15.47, 17.89, 17.84, 17.57) | (14.71, 16.95, 16.6, 16.42, 16.65) | (14.86, 16.37, 16.65, 16.1, 17.66) | (15.19, 16.85, 16.46, 18.29, 17.73) | (15.66, 18.23, 20.07, 20.57, 20.67)
10 | (23.28, 22.33, 22.55, 23.02, 21.95) | (16.0, 15.41, 16.06, 14.81, 16.47) | (15.73, 17.56, 17.57, 15.85, 18.34) | (14.59, 17.49, 17.56, 18.08, 17.08) | (16.27, 18.53, 20.57, 22.28, 18.54) | (15.08, 21.4, 21.45, 23.79, 19.76)